## Curve
1832 West Collins Avenue, Orange, CA 92867-5425 Tel:714-639-1000 Fax:714-639-1220
http://www.ussensor.com |  | mailto:sales@ussensor.com
USP12920 (RESISTANCE VS. TEMPERATURE TABLE)
Temp | Temp | Resistance Ratio | TC (%/°C) | Resistance
(°C) | (°F) | Rt/R@+25°C |  | Ω
-55 | -67 | 96.3849 | -7.410289 | 9638490
-54 | -65.2 | 89.5332 | -7.355875 | 8953320
-53 | -63.4 | 83.213 | -7.302525 | 8321300
-52 | -61.6 | 77.3799 | -7.249686 | 7737990
-51 | -59.8 | 71.9934 | -7.197396 | 7199340
-50 | -58 | 67.0166 | -7.145618 | 6701660
-49 | -56.2 | 62.4159 | -7.094426 | 6241590
-48 | -54.4 | 58.1605 | -7.043784 | 5816050
-47 | -52.6 | 54.2225 | -6.993591 | 5422250
-46 | -50.8 | 50.5763 | -6.943964 | 5057630
-45 | -49 | 47.1985 | -6.89524 | 4719850
-44 | -47.2 | 44.0674 | -6.846898 | 4406740
-43 | -45.4 | 41.164 | -6.798538 | 4116400
-42 | -43.6 | 38.4703 | -6.750662 | 3847030
-41 | -41.8 | 35.97 | -6.703364 | 3597000
-40 | -40 | 33.6479 | -6.656582 | 3364790
-39 | -38.2 | 31.4904 | -6.61011 | 3149040
-38 | -36.4 | 29.4848 | -6.564399 | 2948480
-37 | -34.6 | 27.6194 | -6.518969 | 2761940
-36 | -32.8 | 25.8838 | -6.47374 | 2588380
-35 | -31 | 24.2681 | -6.429428 | 2426810
-34 | -29.2 | 22.7632 | -6.385526 | 2276320
-33 | -27.4 | 21.361 | -6.341697 | 2136100
-32 | -25.6 | 20.0539 | -6.298276 | 2005390
-31 | -23.8 | 18.8349 | -6.255674 | 1883490
-30 | -22 | 17.6974 | -6.213625 | 1769740
-29 | -20.2 | 16.6356 | -6.171403 | 1663560
-28 | -18.4 | 15.6441 | -6.129787 | 1564410
-27 | -16.6 | 14.7177 | -6.088927 | 1471770
-26 | -14.8 | 13.8518 | -6.048311 | 1385180
-25 | -13 | 13.0421 | -6.007851 | 1304210
-24 | -11.2 | 12.2847 | -5.967586 | 1228470
-23 | -9.4 | 11.5759 | -5.928265 | 1157590
-22 | -7.6 | 10.9122 | -5.88928 | 1091220
-21 | -5.8 | 10.2906 | -5.850485 | 1029060
-20 | -4 | 9.7081 | -5.812157 | 970810
-19 | -2.2 | 9.1621 | -5.773785 | 916210
-18 | -0.4 | 8.6501 | -5.735772 | 865010
-17 | 1.4 | 8.1698 | -5.698426 | 816980
-16 | 3.2 | 7.719 | -5.662003 | 771900
-15 | 5 | 7.2957 | -5.625231 | 729570
-14 | 6.8 | 6.8982 | -5.589139 | 689820
-13 | 8.6 | 6.5246 | -5.552831 | 652460
-12 | 10.4 | 6.1736 | -5.51704 | 617360
-11 | 12.2 | 5.8434 | -5.482253 | 584340
-10 | 14 | 5.5329 | -5.446511 | 553290
-9 | 15.8 | 5.2407 | -5.412445 | 524070
-8 | 17.6 | 4.9656 | -5.378001 | 496560
-7 | 19.4 | 4.7066 | -5.34356 | 470660
-6 | 21.2 | 4.4626 | -5.309685 | 446260
-5 | 23 | 4.2327 | -5.276774 | 423270
-4 | 24.8 | 4.0159 | -5.244154 | 401590
-3 | 26.6 | 3.8115 | -5.210547 | 381150
-2 | 28.4 | 3.6187 | -5.177274 | 361870
-1 | 30.2 | 3.4368 | -5.145775 | 343680
0 | 32 | 3.265 | -5.113323 | 326500
1 | 33.8 | 3.1029 | -5.07912 | 310290
2 | 35.6 | 2.9498 | -5.046105 | 294980
3 | 37.4 | 2.8052 | -5.013903 | 280520
4 | 39.2 | 2.6685 | -4.984073 | 266850
5 | 41 | 2.5392 | -4.952347 | 253920
6 | 42.8 | 2.417 | -4.92139 | 241700
7 | 44.6 | 2.3013 | -4.892887 | 230130
8 | 46.4 | 2.1918 | -4.861301 | 219180
9 | 48.2 | 2.0882 | -4.829518 | 208820
10 | 50 | 1.9901 | -4.801266 | 199010
11 | 51.8 | 1.8971 | -4.773075 | 189710
12 | 53.6 | 1.809 | -4.742952 | 180900
13 | 55.4 | 1.7255 | -4.714575 | 172550
14 | 57.2 | 1.6463 | -4.686266 | 164630
15 | 59 | 1.5712 | -4.658859 | 157120
16 | 60.8 | 1.4999 | -4.630309 | 149990
17 | 62.6 | 1.4323 | -4.600991 | 143230
18 | 64.4 | 1.3681 | -4.572034 | 136810
19 | 66.2 | 1.3072 | -4.544064 | 130720
20 | 68 | 1.2493 | -4.522533 | 124930
21 | 69.8 | 1.1942 | -4.496734 | 119420
22 | 71.6 | 1.1419 | -4.46624 | 114190
23 | 73.4 | 1.0922 | -4.436001 | 109220
24 | 75.2 | 1.045 | -4.411483 | 104500
25 | 77 | 1 | -4.39 | 100000
26 | 78.8 | 0.9572 | -4.36168 | 95720
27 | 80.6 | 0.9165 | -4.337152 | 91650
28 | 82.4 | 0.8777 | -4.312407 | 87770
29 | 84.2 | 0.8408 | -4.281637 | 84080
30 | 86 | 0.8057 | -4.257168 | 80570
31 | 87.8 | 0.7722 | -4.241129 | 77220
32 | 89.6 | 0.7402 | -4.215077 | 74020
33 | 91.4 | 0.7098 | -4.184277 | 70980
34 | 93.2 | 0.6808 | -4.164219 | 68080
35 | 95 | 0.6531 | -4.141785 | 65310
36 | 96.8 | 0.6267 | -4.116802 | 62670
37 | 98.6 | 0.6015 | -4.089776 | 60150
38 | 100.4 | 0.5775 | -4.069264 | 57750
39 | 102.2 | 0.5545 | -4.048693 | 55450
40 | 104 | 0.5326 | -4.018025 | 53260
41 | 105.8 | 0.5117 | -3.996482 | 51170
42 | 107.6 | 0.4917 | -3.98617 | 49170
43 | 109.4 | 0.4725 | -3.957672 | 47250
44 | 111.2 | 0.4543 | -3.929122 | 45430
45 | 113 | 0.4368 | -3.914835 | 43680
46 | 114.8 | 0.4201 | -3.89193 | 42010
47 | 116.6 | 0.4041 | -3.872804 | 40410
48 | 118.4 | 0.3888 | -3.845165 | 38880
49 | 120.2 | 0.3742 | -3.821486 | 37420
50 | 122 | 0.3602 | -3.803443 | 36020
51 | 123.8 | 0.3468 | -3.777393 | 34680
52 | 125.6 | 0.334 | -3.757485 | 33400
53 | 127.4 | 0.3217 | -3.745726 | 32170
54 | 129.2 | 0.3099 | -3.727009 | 30990
55 | 131 | 0.2986 | -3.700603 | 29860
56 | 132.8 | 0.2878 | -3.683113 | 28780
57 | 134.6 | 0.2774 | -3.658976 | 27740
58 | 136.4 | 0.2675 | -3.64486 | 26750
59 | 138.2 | 0.2579 | -3.625436 | 25790
60 | 140 | 0.2488 | -3.597267 | 24880
61 | 141.8 | 0.24 | -3.583333 | 24000
62 | 143.6 | 0.2316 | -3.562176 | 23160
63 | 145.4 | 0.2235 | -3.557047 | 22350
64 | 147.2 | 0.2157 | -3.523412 | 21570
65 | 149 | 0.2083 | -3.504561 | 20830
66 | 150.8 | 0.2011 | -3.505719 | 20110
67 | 152.6 | 0.1942 | -3.475798 | 19420
68 | 154.4 | 0.1876 | -3.438166 | 18760
69 | 156.2 | 0.1813 | -3.419746 | 18130
70 | 158 | 0.1752 | -3.424658 | 17520
71 | 159.8 | 0.1693 | -3.396338 | 16930
72 | 161.6 | 0.1637 | -3.390348 | 16370
73 | 163.4 | 0.1582 | -3.381795 | 15820
74 | 165.2 | 0.153 | -3.333333 | 15300
75 | 167 | 0.148 | -3.310811 | 14800
76 | 168.8 | 0.1432 | -3.317039 | 14320
77 | 170.6 | 0.1385 | -3.3213 | 13850
78 | 172.4 | 0.134 | -3.283582 | 13400
79 | 174.2 | 0.1297 | -3.276793 | 12970
80 | 176 | 0.1255 | -3.266932 | 12550
81 | 177.8 | 0.1215 | -3.209877 | 12150
82 | 179.6 | 0.1177 | -3.186066 | 11770
83 | 181.4 | 0.114 | -3.201754 | 11400
84 | 183.2 | 0.1104 | -3.17029 | 11040
85 | 185 | 0.107 | -3.130841 | 10700
86 | 186.8 | 0.1037 | -3.134041 | 10370
87 | 188.6 | 0.1005 | -3.144279 | 10050
88 | 190.4 | 0.09738 | -3.126925 | 9738
89 | 192.2 | 0.09441 | -3.087597 | 9441
90 | 194 | 0.09155 | -3.074823 | 9155
91 | 195.8 | 0.08878 | -3.058121 | 8878
92 | 197.6 | 0.08612 | -3.042267 | 8612
93 | 199.4 | 0.08354 | -3.028489 | 8354
94 | 201.2 | 0.08106 | -3.010116 | 8106
95 | 203 | 0.07866 | -2.993898 | 7866
96 | 204.8 | 0.07635 | -2.97315 | 7635
97 | 206.6 | 0.07412 | -2.961414 | 7412
98 | 208.4 | 0.07196 | -2.953029 | 7196
99 | 210.2 | 0.06987 | -2.93402 | 6987
100 | 212 | 0.06786 | -2.917772 | 6786
101 | 213.8 | 0.06591 | -2.905477 | 6591
102 | 215.6 | 0.06403 | -2.881462 | 6403
103 | 217.4 | 0.06222 | -2.868852 | 6222
104 | 219.2 | 0.06046 | -2.861396 | 6046
105 | 221 | 0.05876 | -2.842069 | 5876
106 | 222.8 | 0.05712 | -2.827381 | 5712
107 | 224.6 | 0.05553 | -2.818296 | 5553
108 | 226.4 | 0.05399 | -2.806075 | 5399
109 | 228.2 | 0.0525 | -2.790476 | 5250
110 | 230 | 0.05106 | -2.77125 | 5106
111 | 231.8 | 0.04967 | -2.758204 | 4967
112 | 233.6 | 0.04832 | -2.752483 | 4832
113 | 235.4 | 0.04701 | -2.733461 | 4701
114 | 237.2 | 0.04575 | -2.710383 | 4575
115 | 239 | 0.04453 | -2.706041 | 4453
116 | 240.8 | 0.04334 | -2.699585 | 4334
117 | 242.6 | 0.04219 | -2.67836 | 4219
118 | 244.4 | 0.04108 | -2.665531 | 4108
119 | 246.2 | 0.04 | -2.65 | 4000
120 | 248 | 0.03896 | -2.643737 | 3896
121 | 249.8 | 0.03794 | -2.635741 | 3794
122 | 251.6 | 0.03696 | -2.610931 | 3696
123 | 253.4 | 0.03601 | -2.596501 | 3601
124 | 255.2 | 0.03509 | -2.593331 | 3509
125 | 257 | 0.03419 | -2.588476 | 3419
126 | 258.8 | 0.03332 | -2.566026 | 3332
127 | 260.6 | 0.03248 | -2.555419 | 3248
128 | 262.4 | 0.03166 | -2.542641 | 3166
129 | 264.2 | 0.03087 | -2.526725 | 3087
130 | 266 | 0.0301 | -2.524917 | 3010
131 | 267.8 | 0.02935 | -2.504259 | 2935
132 | 269.6 | 0.02863 | -2.49738 | 2863
133 | 271.4 | 0.02792 | -2.489255 | 2792
134 | 273.2 | 0.02724 | -2.459618 | 2724
135 | 275 | 0.02658 | -2.464259 | 2658
136 | 276.8 | 0.02593 | -2.448901 | 2593
137 | 278.6 | 0.02531 | -2.42987 | 2531
138 | 280.4 | 0.0247 | -2.42915 | 2470
139 | 282.2 | 0.02411 | -2.426379 | 2411
140 | 284 | 0.02353 | -2.422439 | 2353
141 | 285.8 | 0.02297 | -2.394428 | 2297
142 | 287.6 | 0.02243 | -2.385198 | 2243
143 | 289.4 | 0.0219 | -2.374429 | 2190
144 | 291.2 | 0.02139 | -2.360916 | 2139
145 | 293 | 0.02089 | -2.34562 | 2089
146 | 294.8 | 0.02041 | -2.327291 | 2041
147 | 296.6 | 0.01994 | -2.331996 | 1994
148 | 298.4 | 0.01948 | -2.335729 | 1948
149 | 300.2 | 0.01903 | -2.285864 | 1903
150 | 302 | 0.01861 | -2.270285 | 1861
151 | 303.8 | 0.018185 | -2.306846 | 1818.5
152 | 305.6 | 0.017771 | -2.295875 | 1777.1
153 | 307.4 | 0.017369 | -2.285681 | 1736.9
154 | 309.2 | 0.016977 | -2.27661 | 1697.7
155 | 311 | 0.016596 | -2.265606 | 1659.6
156 | 312.8 | 0.016225 | -2.25886 | 1622.5
157 | 314.6 | 0.015863 | -2.247368 | 1586.3
158 | 316.4 | 0.015512 | -2.233755 | 1551.2
159 | 318.2 | 0.01517 | -2.228082 | 1517
160 | 320 | 0.014836 | -2.217579 | 1483.6
161 | 321.8 | 0.014512 | -2.205072 | 1451.2
162 | 323.6 | 0.014196 | -2.197802 | 1419.6
163 | 325.4 | 0.013888 | -2.18894 | 1388.8
164 | 327.2 | 0.013588 | -2.182072 | 1358.8
165 | 329 | 0.013295 | -2.169989 | 1329.5
166 | 330.8 | 0.013011 | -2.159711 | 1301.1
167 | 332.6 | 0.012733 | -2.151889 | 1273.3
168 | 334.4 | 0.012463 | -2.138329 | 1246.3
169 | 336.2 | 0.0122 | -2.131148 | 1220
170 | 338 | 0.011943 | -2.126769 | 1194.3
171 | 339.8 | 0.011692 | -2.116832 | 1169.2
172 | 341.6 | 0.011448 | -2.105171 | 1144.8
173 | 343.4 | 0.01121 | -2.096343 | 1121
174 | 345.2 | 0.010978 | -2.08599 | 1097.8
175 | 347 | 0.010752 | -2.078683 | 1075.2
176 | 348.8 | 0.010531 | -2.070079 | 1053.1
177 | 350.6 | 0.010316 | -2.059907 | 1031.6
178 | 352.4 | 0.010106 | -2.053236 | 1010.6
179 | 354.2 | 0.009901 | -2.040198 | 990.1
180 | 356 | 0.009702 | -2.030509 | 970.2
181 | 357.8 | 0.009507 | -2.030083 | 950.7
182 | 359.6 | 0.009316 | -2.018033 | 931.6
183 | 361.4 | 0.009131 | -2.009637 | 913.1
184 | 363.2 | 0.008949 | -2.005811 | 894.9
185 | 365 | 0.008772 | -1.989284 | 877.2
186 | 366.8 | 0.0086 | -1.982558 | 860
187 | 368.6 | 0.008431 | -1.974855 | 843.1
188 | 370.4 | 0.008267 | -1.965647 | 826.7
189 | 372.2 | 0.008106 | -1.96151 | 810.6
190 | 374 | 0.007949 | -1.949931 | 794.9
191 | 375.8 | 0.007796 | -1.943304 | 779.6
192 | 377.6 | 0.007646 | -1.935653 | 764.6
193 | 379.4 | 0.0075 | -1.926667 | 750
194 | 381.2 | 0.007357 | -1.923338 | 735.7
195 | 383 | 0.007217 | -1.912152 | 721.7
196 | 384.8 | 0.007081 | -1.899449 | 708.1
197 | 386.6 | 0.006948 | -1.892631 | 694.8
198 | 388.4 | 0.006818 | -1.89205 | 681.8
199 | 390.2 | 0.00669 | -1.883408 | 669
200 | 392 | 0.006566 | -1.873287 | 656.6
201 | 393.8 | 0.006444 | -1.862197 | 644.4
202 | 395.6 | 0.006326 | -1.857414 | 632.6
203 | 397.4 | 0.006209 | -1.85215 | 620.9
204 | 399.2 | 0.006096 | -1.83727 | 609.6
205 | 401 | 0.005985 | -1.837928 | 598.5
206 | 402.8 | 0.005876 | -1.829476 | 587.6
207 | 404.6 | 0.00577 | -1.819757 | 577
208 | 406.4 | 0.005666 | -1.809036 | 566.6
209 | 408.2 | 0.005565 | -1.80593 | 556.5
210 | 410 | 0.005465 | -1.802379 | 546.5
211 | 411.8 | 0.005368 | -1.788376 | 536.8
212 | 413.6 | 0.005273 | -1.782666 | 527.3
213 | 415.4 | 0.00518 | -1.776062 | 518
214 | 417.2 | 0.005089 | -1.76852 | 508.9
215 | 419 | 0.005 | -1.76 | 500
216 | 420.8 | 0.004913 | -1.760635 | 491.3
217 | 422.6 | 0.004827 | -1.75057 | 482.7
218 | 424.4 | 0.004744 | -1.739039 | 474.4
219 | 426.2 | 0.004662 | -1.737452 | 466.2
220 | 428 | 0.004582 | -1.724138 | 458.2
221 | 429.8 | 0.004504 | -1.720693 | 450.4
222 | 431.6 | 0.004427 | -1.716738 | 442.7
223 | 433.4 | 0.004352 | -1.711857 | 435.2
224 | 435.2 | 0.004278 | -1.706405 | 427.8
225 | 437 | 0.004206 | -1.688065 | 420.6
226 | 438.8 | 0.004136 | -1.680368 | 413.6
227 | 440.6 | 0.004067 | -1.684288 | 406.7
228 | 442.4 | 0.003999 | -1.675419 | 399.9
229 | 444.2 | 0.003933 | -1.665395 | 393.3
230 | 446 | 0.003868 | -1.667528 | 386.8
231 | 447.8 | 0.003804 | -1.656151 | 380.4
232 | 449.6 | 0.003742 | -1.643506 | 374.2
233 | 451.4 | 0.003681 | -1.643575 | 368.1
234 | 453.2 | 0.003621 | -1.643192 | 362.1
235 | 455 | 0.003562 | -1.628299 | 356.2
236 | 456.8 | 0.003505 | -1.611983 | 350.5
237 | 458.6 | 0.003449 | -1.623659 | 344.9
238 | 460.4 | 0.003393 | -1.620984 | 339.3
239 | 462.2 | 0.003339 | -1.602276 | 333.9
240 | 464 | 0.003286 | -1.597687 | 328.6
241 | 465.8 | 0.003234 | -1.592455 | 323.4
242 | 467.6 | 0.003183 | -1.586554 | 318.3
243 | 469.4 | 0.003133 | -1.579955 | 313.3
244 | 471.2 | 0.003084 | -1.572633 | 308.4
245 | 473 | 0.003036 | -1.564559 | 303.6
246 | 474.8 | 0.002989 | -1.555704 | 298.9
247 | 476.6 | 0.002943 | -1.563031 | 294.3
248 | 478.4 | 0.002897 | -1.553331 | 289.7
249 | 480.2 | 0.002853 | -1.542236 | 285.3
250 | 482 | 0.002809 | -1.548594 | 280.9
251 | 483.8 | 0.002766 | -1.536515 | 276.6
252 | 485.6 | 0.002724 | -1.523495 | 272.4
253 | 487.4 | 0.002683 | -1.52814 | 268.3
254 | 489.2 | 0.002642 | -1.514005 | 264.2
255 | 491 | 0.002603 | -1.498271 | 260.3
256 | 492.8 | 0.002564 | -1.50156 | 256.4
257 | 494.6 | 0.002526 | -1.504355 | 252.6
258 | 496.4 | 0.002488 | -1.507235 | 248.8
259 | 498.2 | 0.002451 | -1.489188 | 245.1
260 | 500 | 0.002415 | -1.469979 | 241.5
261 | 501.8 | 0.00238 | -1.470588 | 238
262 | 503.6 | 0.002345 | -1.471215 | 234.5
263 | 505.4 | 0.002311 | -1.471225 | 231.1
264 | 507.2 | 0.002277 | -1.471234 | 227.7
265 | 509 | 0.002244 | -1.448307 | 224.4
266 | 510.8 | 0.002212 | -1.446655 | 221.2
267 | 512.6 | 0.00218 | -1.444954 | 218
268 | 514.4 | 0.002149 | -1.442531 | 214.9
269 | 516.2 | 0.002118 | -1.440038 | 211.8
270 | 518 | 0.002088 | -1.436782 | 208.8
271 | 519.8 | 0.002058 | -1.433431 | 205.8
272 | 521.6 | 0.002029 | -1.404633 | 202.9
273 | 523.4 | 0.002001 | -1.3993 | 200.1
274 | 525.2 | 0.001973 | -1.419159 | 197.3
275 | 527 | 0.001945 | -1.413882 | 194.5
276 | 528.8 | 0.001918 | -1.407716 | 191.8
277 | 530.6 | 0.001891 | -1.401375 | 189.1
278 | 532.4 | 0.001865 | -1.394102 | 186.5
279 | 534.2 | 0.001839 | -1.386623 | 183.9
280 | 536 | 0.001814 | -1.37817 | 181.4
281 | 537.8 | 0.001789 | -1.36948 | 178.9
282 | 539.6 | 0.001765 | -1.359773 | 176.5
283 | 541.4 | 0.001741 | -1.378518 | 174.1
284 | 543.2 | 0.001717 | -1.368666 | 171.7
285 | 545 | 0.001694 | -1.328217 | 169.4
286 | 546.8 | 0.001672 | -1.345694 | 167.2
287 | 548.6 | 0.001649 | -1.364463 | 164.9
288 | 550.4 | 0.001627 | -1.321451 | 162.7
289 | 552.2 | 0.001606 | -1.33873 | 160.6
290 | 554 | 0.001584 | -1.357323 | 158.4
291 | 555.8 | 0.001563 | -1.31158 | 156.3
292 | 557.6 | 0.001543 | -1.296176 | 154.3
293 | 559.4 | 0.001523 | -1.313198 | 152.3
294 | 561.2 | 0.001503 | -1.330672 | 150.3
295 | 563 | 0.001483 | -1.314902 | 148.3
296 | 564.8 | 0.001464 | -1.297814 | 146.4
297 | 566.6 | 0.001445 | -1.314879 | 144.5
298 | 568.4 | 0.001426 | -1.297335 | 142.6
299 | 570.2 | 0.001408 | -1.278409 | 140.8
300 | 572 | 0.00139 |  | 139