## J
1832 West Collins Avenue, Orange, CA 92867-5425 Tel:714-639-1000 Fax:714-639-1220
http://www.ussensor.com |  | mailto:sales@ussensor.com
SM503J1K REV."A" (RESISTANCE VS. TEMPERATURE TABLE)
Temp | Temp | Resistance Ratio | TC (%/°C)
(°C) | (°F) | Rt/R@+25°C |  | 50,000 Ω
Ω
-55 | -67 | 96.3849 | -7.410289 | 4819245
-54 | -65.2 | 89.5332 | -7.355875 | 4476660
-53 | -63.4 | 83.213 | -7.302525 | 4160650
-52 | -61.6 | 77.3799 | -7.249686 | 3868995
-51 | -59.8 | 71.9934 | -7.197396 | 3599670
-50 | -58 | 67.0166 | -7.145618 | 3350830
-49 | -56.2 | 62.4159 | -7.094426 | 3120795
-48 | -54.4 | 58.1605 | -7.043784 | 2908025
-47 | -52.6 | 54.2225 | -6.993591 | 2711125
-46 | -50.8 | 50.5763 | -6.943964 | 2528815
-45 | -49 | 47.1985 | -6.89524 | 2359925
-44 | -47.2 | 44.0674 | -6.846898 | 2203370
-43 | -45.4 | 41.164 | -6.798538 | 2058200
-42 | -43.6 | 38.4703 | -6.750662 | 1923515
-41 | -41.8 | 35.97 | -6.703364 | 1798500
-40 | -40 | 33.6479 | -6.656582 | 1682395
-39 | -38.2 | 31.4904 | -6.61011 | 1574520
-38 | -36.4 | 29.4848 | -6.564399 | 1474240
-37 | -34.6 | 27.6194 | -6.518969 | 1380970
-36 | -32.8 | 25.8838 | -6.47374 | 1294190
-35 | -31 | 24.2681 | -6.429428 | 1213405
-34 | -29.2 | 22.7632 | -6.385526 | 1138160
-33 | -27.4 | 21.361 | -6.341697 | 1068050
-32 | -25.6 | 20.0539 | -6.298276 | 1002695
-31 | -23.8 | 18.8349 | -6.255674 | 941745
-30 | -22 | 17.6974 | -6.213625 | 884870
-29 | -20.2 | 16.6356 | -6.171403 | 831780
-28 | -18.4 | 15.6441 | -6.129787 | 782205
-27 | -16.6 | 14.7177 | -6.088927 | 735885
-26 | -14.8 | 13.8518 | -6.048311 | 692590
-25 | -13 | 13.0421 | -6.007851 | 652105
-24 | -11.2 | 12.2847 | -5.967586 | 614235
-23 | -9.4 | 11.5759 | -5.928265 | 578795
-22 | -7.6 | 10.9122 | -5.88928 | 545610
-21 | -5.8 | 10.2906 | -5.850485 | 514530
-20 | -4 | 9.7081 | -5.812157 | 485405
-19 | -2.2 | 9.1621 | -5.773785 | 458105
-18 | -0.4 | 8.6501 | -5.735772 | 432505
-17 | 1.4 | 8.1698 | -5.698426 | 408490
-16 | 3.2 | 7.719 | -5.662003 | 385950
-15 | 5 | 7.2957 | -5.625231 | 364785
-14 | 6.8 | 6.8982 | -5.589139 | 344910
-13 | 8.6 | 6.5246 | -5.552831 | 326230
-12 | 10.4 | 6.1736 | -5.51704 | 308680
-11 | 12.2 | 5.8434 | -5.482253 | 292170
-10 | 14 | 5.5329 | -5.446511 | 276645
-9 | 15.8 | 5.2407 | -5.412445 | 262035
-8 | 17.6 | 4.9656 | -5.378001 | 248280
-7 | 19.4 | 4.7066 | -5.34356 | 235330
-6 | 21.2 | 4.4626 | -5.309685 | 223130
-5 | 23 | 4.2327 | -5.276774 | 211635
-4 | 24.8 | 4.0159 | -5.244154 | 200795
-3 | 26.6 | 3.8115 | -5.210547 | 190575
-2 | 28.4 | 3.6187 | -5.177274 | 180935
-1 | 30.2 | 3.4368 | -5.145775 | 171840
0 | 32 | 3.265 | -5.113323 | 163250
1 | 33.8 | 3.1029 | -5.07912 | 155145
2 | 35.6 | 2.9498 | -5.046105 | 147490
3 | 37.4 | 2.8052 | -5.013903 | 140260
4 | 39.2 | 2.6685 | -4.984073 | 133425
5 | 41 | 2.5392 | -4.952347 | 126960
6 | 42.8 | 2.417 | -4.92139 | 120850
7 | 44.6 | 2.3013 | -4.892887 | 115065
8 | 46.4 | 2.1918 | -4.861301 | 109590
9 | 48.2 | 2.0882 | -4.829518 | 104410
10 | 50 | 1.9901 | -4.801266 | 99505
11 | 51.8 | 1.8971 | -4.773075 | 94855
12 | 53.6 | 1.809 | -4.742952 | 90450
13 | 55.4 | 1.7255 | -4.714575 | 86275
14 | 57.2 | 1.6463 | -4.686266 | 82315
15 | 59 | 1.5712 | -4.658859 | 78560
16 | 60.8 | 1.4999 | -4.630309 | 74995
17 | 62.6 | 1.4323 | -4.600991 | 71615
18 | 64.4 | 1.3681 | -4.572034 | 68405
19 | 66.2 | 1.3072 | -4.544064 | 65360
20 | 68 | 1.2493 | -4.522533 | 62465
21 | 69.8 | 1.1942 | -4.496734 | 59710
22 | 71.6 | 1.1419 | -4.46624 | 57095
23 | 73.4 | 1.0922 | -4.436001 | 54610
24 | 75.2 | 1.045 | -4.411483 | 52250
25 | 77 | 1 | -4.39 | 50000
26 | 78.8 | 0.9572 | -4.36168 | 47860
27 | 80.6 | 0.9165 | -4.337152 | 45825
28 | 82.4 | 0.8777 | -4.312407 | 43885
29 | 84.2 | 0.8408 | -4.281637 | 42040
30 | 86 | 0.8057 | -4.257168 | 40285
31 | 87.8 | 0.7722 | -4.241129 | 38610
32 | 89.6 | 0.7402 | -4.215077 | 37010
33 | 91.4 | 0.7098 | -4.184277 | 35490
34 | 93.2 | 0.6808 | -4.164219 | 34040
35 | 95 | 0.6531 | -4.141785 | 32655
36 | 96.8 | 0.6267 | -4.116802 | 31335
37 | 98.6 | 0.6015 | -4.089776 | 30075
38 | 100.4 | 0.5775 | -4.069264 | 28875
39 | 102.2 | 0.5545 | -4.048693 | 27725
40 | 104 | 0.5326 | -4.018025 | 26630
41 | 105.8 | 0.5117 | -3.996482 | 25585
42 | 107.6 | 0.4917 | -3.98617 | 24585
43 | 109.4 | 0.4725 | -3.957672 | 23625
44 | 111.2 | 0.4543 | -3.929122 | 22715
45 | 113 | 0.4368 | -3.914835 | 21840
46 | 114.8 | 0.4201 | -3.89193 | 21005
47 | 116.6 | 0.4041 | -3.872804 | 20205
48 | 118.4 | 0.3888 | -3.845165 | 19440
49 | 120.2 | 0.3742 | -3.821486 | 18710
50 | 122 | 0.3602 | -3.803443 | 18010
51 | 123.8 | 0.3468 | -3.777393 | 17340
52 | 125.6 | 0.334 | -3.757485 | 16700
53 | 127.4 | 0.3217 | -3.745726 | 16085
54 | 129.2 | 0.3099 | -3.727009 | 15495
55 | 131 | 0.2986 | -3.700603 | 14930
56 | 132.8 | 0.2878 | -3.683113 | 14390
57 | 134.6 | 0.2774 | -3.658976 | 13870
58 | 136.4 | 0.2675 | -3.64486 | 13375
59 | 138.2 | 0.2579 | -3.625436 | 12895
60 | 140 | 0.2488 | -3.597267 | 12440
61 | 141.8 | 0.24 | -3.583333 | 12000
62 | 143.6 | 0.2316 | -3.562176 | 11580
63 | 145.4 | 0.2235 | -3.557047 | 11175
64 | 147.2 | 0.2157 | -3.523412 | 10785
65 | 149 | 0.2083 | -3.504561 | 10415
66 | 150.8 | 0.2011 | -3.505719 | 10055
67 | 152.6 | 0.1942 | -3.475798 | 9710
68 | 154.4 | 0.1876 | -3.438166 | 9380
69 | 156.2 | 0.1813 | -3.419746 | 9065
70 | 158 | 0.1752 | -3.424658 | 8760
71 | 159.8 | 0.1693 | -3.396338 | 8465
72 | 161.6 | 0.1637 | -3.390348 | 8185
73 | 163.4 | 0.1582 | -3.381795 | 7910
74 | 165.2 | 0.153 | -3.333333 | 7650
75 | 167 | 0.148 | -3.310811 | 7400
76 | 168.8 | 0.1432 | -3.317039 | 7160
77 | 170.6 | 0.1385 | -3.3213 | 6925
78 | 172.4 | 0.134 | -3.283582 | 6700
79 | 174.2 | 0.1297 | -3.276793 | 6485
80 | 176 | 0.1255 | -3.266932 | 6275
81 | 177.8 | 0.1215 | -3.209877 | 6075
82 | 179.6 | 0.1177 | -3.186066 | 5885
83 | 181.4 | 0.114 | -3.201754 | 5700
84 | 183.2 | 0.1104 | -3.17029 | 5520
85 | 185 | 0.107 | -3.130841 | 5350
86 | 186.8 | 0.1037 | -3.134041 | 5185
87 | 188.6 | 0.1005 | -3.144279 | 5025
88 | 190.4 | 0.09738 | -3.126925 | 4869
89 | 192.2 | 0.09441 | -3.087597 | 4720.5
90 | 194 | 0.09155 | -3.074823 | 4577.5
91 | 195.8 | 0.08878 | -3.058121 | 4439
92 | 197.6 | 0.08612 | -3.042267 | 4306
93 | 199.4 | 0.08354 | -3.028489 | 4177
94 | 201.2 | 0.08106 | -3.010116 | 4053
95 | 203 | 0.07866 | -2.993898 | 3933
96 | 204.8 | 0.07635 | -2.97315 | 3817.5
97 | 206.6 | 0.07412 | -2.961414 | 3706
98 | 208.4 | 0.07196 | -2.953029 | 3598
99 | 210.2 | 0.06987 | -2.93402 | 3493.5
100 | 212 | 0.06786 | -2.917772 | 3393
101 | 213.8 | 0.06591 | -2.905477 | 3295.5
102 | 215.6 | 0.06403 | -2.881462 | 3201.5
103 | 217.4 | 0.06222 | -2.868852 | 3111
104 | 219.2 | 0.06046 | -2.861396 | 3023
105 | 221 | 0.05876 | -2.842069 | 2938
106 | 222.8 | 0.05712 | -2.827381 | 2856
107 | 224.6 | 0.05553 | -2.818296 | 2776.5
108 | 226.4 | 0.05399 | -2.806075 | 2699.5
109 | 228.2 | 0.0525 | -2.790476 | 2625
110 | 230 | 0.05106 | -2.77125 | 2553
111 | 231.8 | 0.04967 | -2.758204 | 2483.5
112 | 233.6 | 0.04832 | -2.752483 | 2416
113 | 235.4 | 0.04701 | -2.733461 | 2350.5
114 | 237.2 | 0.04575 | -2.710383 | 2287.5
115 | 239 | 0.04453 | -2.706041 | 2226.5
116 | 240.8 | 0.04334 | -2.699585 | 2167
117 | 242.6 | 0.04219 | -2.67836 | 2109.5
118 | 244.4 | 0.04108 | -2.665531 | 2054
119 | 246.2 | 0.04 | -2.65 | 2000
120 | 248 | 0.03896 | -2.643737 | 1948
121 | 249.8 | 0.03794 | -2.635741 | 1897
122 | 251.6 | 0.03696 | -2.610931 | 1848
123 | 253.4 | 0.03601 | -2.596501 | 1800.5
124 | 255.2 | 0.03509 | -2.593331 | 1754.5
125 | 257 | 0.03419 | -2.588476 | 1709.5
126 | 258.8 | 0.03332 | -2.566026 | 1666
127 | 260.6 | 0.03248 | -2.555419 | 1624
128 | 262.4 | 0.03166 | -2.542641 | 1583
129 | 264.2 | 0.03087 | -2.526725 | 1543.5
130 | 266 | 0.0301 | -2.524917 | 1505
131 | 267.8 | 0.02935 | -2.504259 | 1467.5
132 | 269.6 | 0.02863 | -2.49738 | 1431.5
133 | 271.4 | 0.02792 | -2.489255 | 1396
134 | 273.2 | 0.02724 | -2.459618 | 1362
135 | 275 | 0.02658 | -2.464259 | 1329
136 | 276.8 | 0.02593 | -2.448901 | 1296.5
137 | 278.6 | 0.02531 | -2.42987 | 1265.5
138 | 280.4 | 0.0247 | -2.42915 | 1235
139 | 282.2 | 0.02411 | -2.426379 | 1205.5
140 | 284 | 0.02353 | -2.422439 | 1176.5
141 | 285.8 | 0.02297 | -2.394428 | 1148.5
142 | 287.6 | 0.02243 | -2.385198 | 1121.5
143 | 289.4 | 0.0219 | -2.374429 | 1095
144 | 291.2 | 0.02139 | -2.360916 | 1069.5
145 | 293 | 0.02089 | -2.34562 | 1044.5
146 | 294.8 | 0.02041 | -2.327291 | 1020.5
147 | 296.6 | 0.01994 | -2.331996 | 997
148 | 298.4 | 0.01948 | -2.335729 | 974
149 | 300.2 | 0.01903 | -2.285864 | 951.5
150 | 302 | 0.01861 | -2.270285 | 930.5
151 | 303.8 | 0.018185 | -2.306846 | 909.25
152 | 305.6 | 0.017771 | -2.295875 | 888.55
153 | 307.4 | 0.017369 | -2.285681 | 868.45
154 | 309.2 | 0.016977 | -2.27661 | 848.85
155 | 311 | 0.016596 | -2.265606 | 829.8
156 | 312.8 | 0.016225 | -2.25886 | 811.25
157 | 314.6 | 0.015863 | -2.247368 | 793.15
158 | 316.4 | 0.015512 | -2.233755 | 775.6
159 | 318.2 | 0.01517 | -2.228082 | 758.5
160 | 320 | 0.014836 | -2.217579 | 741.8
161 | 321.8 | 0.014512 | -2.205072 | 725.6
162 | 323.6 | 0.014196 | -2.197802 | 709.8
163 | 325.4 | 0.013888 | -2.18894 | 694.4
164 | 327.2 | 0.013588 | -2.182072 | 679.4
165 | 329 | 0.013295 | -2.169989 | 664.75
166 | 330.8 | 0.013011 | -2.159711 | 650.55
167 | 332.6 | 0.012733 | -2.151889 | 636.65
168 | 334.4 | 0.012463 | -2.138329 | 623.15
169 | 336.2 | 0.0122 | -2.131148 | 610
170 | 338 | 0.011943 | -2.126769 | 597.15
171 | 339.8 | 0.011692 | -2.116832 | 584.6
172 | 341.6 | 0.011448 | -2.105171 | 572.4
173 | 343.4 | 0.01121 | -2.096343 | 560.5
174 | 345.2 | 0.010978 | -2.08599 | 548.9
175 | 347 | 0.010752 | -2.078683 | 537.6
176 | 348.8 | 0.010531 | -2.070079 | 526.55
177 | 350.6 | 0.010316 | -2.059907 | 515.8
178 | 352.4 | 0.010106 | -2.053236 | 505.3
179 | 354.2 | 0.009901 | -2.040198 | 495.05
180 | 356 | 0.009702 | -2.030509 | 485.1
181 | 357.8 | 0.009507 | -2.030083 | 475.35
182 | 359.6 | 0.009316 | -2.018033 | 465.8
183 | 361.4 | 0.009131 | -2.009637 | 456.55
184 | 363.2 | 0.008949 | -2.005811 | 447.45
185 | 365 | 0.008772 | -1.989284 | 438.6
186 | 366.8 | 0.0086 | -1.982558 | 430
187 | 368.6 | 0.008431 | -1.974855 | 421.55
188 | 370.4 | 0.008267 | -1.965647 | 413.35
189 | 372.2 | 0.008106 | -1.96151 | 405.3
190 | 374 | 0.007949 | -1.949931 | 397.45
191 | 375.8 | 0.007796 | -1.943304 | 389.8
192 | 377.6 | 0.007646 | -1.935653 | 382.3
193 | 379.4 | 0.0075 | -1.926667 | 375
194 | 381.2 | 0.007357 | -1.923338 | 367.85
195 | 383 | 0.007217 | -1.912152 | 360.85
196 | 384.8 | 0.007081 | -1.899449 | 354.05
197 | 386.6 | 0.006948 | -1.892631 | 347.4
198 | 388.4 | 0.006818 | -1.89205 | 340.9
199 | 390.2 | 0.00669 | -1.883408 | 334.5
200 | 392 | 0.006566 | -1.873287 | 328.3
201 | 393.8 | 0.006444 | -1.862197 | 322.2
202 | 395.6 | 0.006326 | -1.857414 | 316.3
203 | 397.4 | 0.006209 | -1.85215 | 310.45
204 | 399.2 | 0.006096 | -1.83727 | 304.8
205 | 401 | 0.005985 | -1.837928 | 299.25
206 | 402.8 | 0.005876 | -1.829476 | 293.8
207 | 404.6 | 0.00577 | -1.819757 | 288.5
208 | 406.4 | 0.005666 | -1.809036 | 283.3
209 | 408.2 | 0.005565 | -1.80593 | 278.25
210 | 410 | 0.005465 | -1.802379 | 273.25
211 | 411.8 | 0.005368 | -1.788376 | 268.4
212 | 413.6 | 0.005273 | -1.782666 | 263.65
213 | 415.4 | 0.00518 | -1.776062 | 259
214 | 417.2 | 0.005089 | -1.76852 | 254.45
215 | 419 | 0.005 | -1.76 | 250
216 | 420.8 | 0.004913 | -1.760635 | 245.65
217 | 422.6 | 0.004827 | -1.75057 | 241.35
218 | 424.4 | 0.004744 | -1.739039 | 237.2
219 | 426.2 | 0.004662 | -1.737452 | 233.1
220 | 428 | 0.004582 | -1.724138 | 229.1