## Curve
1832 West Collins Avenue, Orange, CA 92867-5425 Tel:714-639-1000 Fax:714-639-1220
http://www.ussensor.com |  | mailto:sales@ussensor.com
USP12838 (RESISTANCE VS. TEMPERATURE TABLE)
Temp | Temp | Resistance Ratio | TC (%/°C) | Resistance
(°C) | (°F) | Rt/R@+25°C |  | Ω
-40 | -40 | 33.6479 | -6.656582 | 336479
-39 | -38.2 | 31.4904 | -6.61011 | 314904
-38 | -36.4 | 29.4848 | -6.564399 | 294848
-37 | -34.6 | 27.6194 | -6.518969 | 276194
-36 | -32.8 | 25.8838 | -6.47374 | 258838
-35 | -31 | 24.2681 | -6.429428 | 242681
-34 | -29.2 | 22.7632 | -6.385526 | 227632
-33 | -27.4 | 21.361 | -6.341697 | 213610
-32 | -25.6 | 20.0539 | -6.298276 | 200539
-31 | -23.8 | 18.8349 | -6.255674 | 188349
-30 | -22 | 17.6974 | -6.213625 | 176974
-29 | -20.2 | 16.6356 | -6.171403 | 166356
-28 | -18.4 | 15.6441 | -6.129787 | 156441
-27 | -16.6 | 14.7177 | -6.088927 | 147177
-26 | -14.8 | 13.8518 | -6.048311 | 138518
-25 | -13 | 13.0421 | -6.007851 | 130421
-24 | -11.2 | 12.2847 | -5.967586 | 122847
-23 | -9.4 | 11.5759 | -5.928265 | 115759
-22 | -7.6 | 10.9122 | -5.88928 | 109122
-21 | -5.8 | 10.2906 | -5.850485 | 102906
-20 | -4 | 9.7081 | -5.812157 | 97081
-19 | -2.2 | 9.1621 | -5.773785 | 91621
-18 | -0.4 | 8.6501 | -5.735772 | 86501
-17 | 1.4 | 8.1698 | -5.698426 | 81698
-16 | 3.2 | 7.719 | -5.662003 | 77190
-15 | 5 | 7.2957 | -5.625231 | 72957
-14 | 6.8 | 6.8982 | -5.589139 | 68982
-13 | 8.6 | 6.5246 | -5.552831 | 65246
-12 | 10.4 | 6.1736 | -5.51704 | 61736
-11 | 12.2 | 5.8434 | -5.482253 | 58434
-10 | 14 | 5.5329 | -5.446511 | 55329
-9 | 15.8 | 5.2407 | -5.412445 | 52407
-8 | 17.6 | 4.9656 | -5.378001 | 49656
-7 | 19.4 | 4.7066 | -5.34356 | 47066
-6 | 21.2 | 4.4626 | -5.309685 | 44626
-5 | 23 | 4.2327 | -5.276774 | 42327
-4 | 24.8 | 4.0159 | -5.244154 | 40159
-3 | 26.6 | 3.8115 | -5.210547 | 38115
-2 | 28.4 | 3.6187 | -5.177274 | 36187
-1 | 30.2 | 3.4368 | -5.145775 | 34368
0 | 32 | 3.265 | -5.113323 | 32650
1 | 33.8 | 3.1029 | -5.07912 | 31029
2 | 35.6 | 2.9498 | -5.046105 | 29498
3 | 37.4 | 2.8052 | -5.013903 | 28052
4 | 39.2 | 2.6685 | -4.984073 | 26685
5 | 41 | 2.5392 | -4.952347 | 25392
6 | 42.8 | 2.417 | -4.92139 | 24170
7 | 44.6 | 2.3013 | -4.892887 | 23013
8 | 46.4 | 2.1918 | -4.861301 | 21918
9 | 48.2 | 2.0882 | -4.829518 | 20882
10 | 50 | 1.9901 | -4.801266 | 19901
11 | 51.8 | 1.8971 | -4.773075 | 18971
12 | 53.6 | 1.809 | -4.742952 | 18090
13 | 55.4 | 1.7255 | -4.714575 | 17255
14 | 57.2 | 1.6463 | -4.686266 | 16463
15 | 59 | 1.5712 | -4.658859 | 15712
16 | 60.8 | 1.4999 | -4.630309 | 14999
17 | 62.6 | 1.4323 | -4.600991 | 14323
18 | 64.4 | 1.3681 | -4.572034 | 13681
19 | 66.2 | 1.3072 | -4.544064 | 13072
20 | 68 | 1.2493 | -4.522533 | 12493
21 | 69.8 | 1.1942 | -4.496734 | 11942
22 | 71.6 | 1.1419 | -4.46624 | 11419
23 | 73.4 | 1.0922 | -4.436001 | 10922
24 | 75.2 | 1.045 | -4.411483 | 10450
25 | 77 | 1 | -4.39 | 10000
26 | 78.8 | 0.9572 | -4.36168 | 9572
27 | 80.6 | 0.9165 | -4.337152 | 9165
28 | 82.4 | 0.8777 | -4.312407 | 8777
29 | 84.2 | 0.8408 | -4.281637 | 8408
30 | 86 | 0.8057 | -4.257168 | 8057
31 | 87.8 | 0.7722 | -4.241129 | 7722
32 | 89.6 | 0.7402 | -4.215077 | 7402
33 | 91.4 | 0.7098 | -4.184277 | 7098
34 | 93.2 | 0.6808 | -4.164219 | 6808
35 | 95 | 0.6531 | -4.141785 | 6531
36 | 96.8 | 0.6267 | -4.116802 | 6267
37 | 98.6 | 0.6015 | -4.089776 | 6015
38 | 100.4 | 0.5775 | -4.069264 | 5775
39 | 102.2 | 0.5545 | -4.048693 | 5545
40 | 104 | 0.5326 | -4.018025 | 5326
41 | 105.8 | 0.5117 | -3.996482 | 5117
42 | 107.6 | 0.4917 | -3.98617 | 4917
43 | 109.4 | 0.4725 | -3.957672 | 4725
44 | 111.2 | 0.4543 | -3.929122 | 4543
45 | 113 | 0.4368 | -3.914835 | 4368
46 | 114.8 | 0.4201 | -3.89193 | 4201
47 | 116.6 | 0.4041 | -3.872804 | 4041
48 | 118.4 | 0.3888 | -3.845165 | 3888
49 | 120.2 | 0.3742 | -3.821486 | 3742
50 | 122 | 0.3602 | -3.803443 | 3602
51 | 123.8 | 0.3468 | -3.777393 | 3468
52 | 125.6 | 0.334 | -3.757485 | 3340
53 | 127.4 | 0.3217 | -3.745726 | 3217
54 | 129.2 | 0.3099 | -3.727009 | 3099
55 | 131 | 0.2986 | -3.700603 | 2986
56 | 132.8 | 0.2878 | -3.683113 | 2878
57 | 134.6 | 0.2774 | -3.658976 | 2774
58 | 136.4 | 0.2675 | -3.64486 | 2675
59 | 138.2 | 0.2579 | -3.625436 | 2579
60 | 140 | 0.2488 | -3.597267 | 2488
61 | 141.8 | 0.24 | -3.583333 | 2400
62 | 143.6 | 0.2316 | -3.562176 | 2316
63 | 145.4 | 0.2235 | -3.557047 | 2235
64 | 147.2 | 0.2157 | -3.523412 | 2157
65 | 149 | 0.2083 | -3.504561 | 2083
66 | 150.8 | 0.2011 | -3.505719 | 2011
67 | 152.6 | 0.1942 | -3.475798 | 1942
68 | 154.4 | 0.1876 | -3.438166 | 1876
69 | 156.2 | 0.1813 | -3.419746 | 1813
70 | 158 | 0.1752 | -3.424658 | 1752
71 | 159.8 | 0.1693 | -3.396338 | 1693
72 | 161.6 | 0.1637 | -3.390348 | 1637
73 | 163.4 | 0.1582 | -3.381795 | 1582
74 | 165.2 | 0.153 | -3.333333 | 1530
75 | 167 | 0.148 | -3.310811 | 1480
76 | 168.8 | 0.1432 | -3.317039 | 1432
77 | 170.6 | 0.1385 | -3.3213 | 1385
78 | 172.4 | 0.134 | -3.283582 | 1340
79 | 174.2 | 0.1297 | -3.276793 | 1297
80 | 176 | 0.1255 | -3.266932 | 1255